## AER Fine
| AER rCFs | [5 empty] | Data | Fibre | Matrice | Ef/Em
| l | d | l/d | ζ | η | Ec [GPa] | E [GPa] | 102 | 2.6 | 39.23077
1 | 98.926 | 6.5 | 15.21938 | 30.43877 | 0.5487444 | 9.507637
2 | 14.302 | 6.5 | 2.200308 | 4.400615 | 0.8762218 | 4.595377 | Fiber volume content (0-1) |  |  | 0.142
3 | 13.639 | 6.5 | 2.098308 | 4.196615 | 0.8803378 | 4.530312
4 | 20.017 | 6.5 | 3.079538 | 6.159077 | 0.8422758 | 5.128684 | Result |  |  | st. dev.
5 | 19.75 | 6.5 | 3.038462 | 6.076923 | 0.8438031 | 5.104816 | E [GPa] | 8.049318 | ± | 2.023972
6 | 52.292 | 6.5 | 8.044923 | 16.08985 | 0.6910764 | 7.434853 | L [µm] | 74.60283 | ± | 48.33586
7 | 14.89 | 6.5 | 2.290769 | 4.581538 | 0.8726034 | 4.652502 | D [µm] | 6.5 | ± | 0
8 | 20.903 | 6.5 | 3.215846 | 6.431692 | 0.8372472 | 5.207189 | L/D | 11.47736 | ± | 7.436287
9 | 135.94 | 6.5 | 20.91385 | 41.82769 | 0.4716444 | 10.59295
10 | 71.538 | 6.5 | 11.00585 | 22.01169 | 0.6242527 | 8.419458
11 | 23.894 | 6.5 | 3.676 | 7.352 | 0.8207062 | 5.464529
12 | 26.273 | 6.5 | 4.042 | 8.084 | 0.8080092 | 5.661138
13 | 39.802 | 6.5 | 6.123385 | 12.24677 | 0.7426689 | 6.66038
14 | 44.81 | 6.5 | 6.893846 | 13.78769 | 0.7210841 | 6.985935
15 | 74.921 | 6.5 | 11.52631 | 23.05262 | 0.6138197 | 8.571333
16 | 40.092 | 6.5 | 6.168 | 12.336 | 0.7413838 | 6.679825
17 | 108.55 | 6.5 | 16.7 | 33.4 | 0.5263715 | 9.825218
18 | 81.777 | 6.5 | 12.58108 | 25.16215 | 0.5937107 | 8.862679
19 | 96.494 | 6.5 | 14.84523 | 29.69046 | 0.5547024 | 9.422695
20 | 33.142 | 6.5 | 5.098769 | 10.19754 | 0.773459 | 6.192106
21 | 55.575 | 6.5 | 8.55 | 17.1 | 0.6786836 | 7.619015
22 | 107.06 | 6.5 | 16.47077 | 32.94154 | 0.5297152 | 9.777894
23 | 61.712 | 6.5 | 9.494154 | 18.98831 | 0.6566708 | 7.944371
24 | 60.32 | 6.5 | 9.28 | 18.56 | 0.6615376 | 7.872631
25 | 65.304 | 6.5 | 10.04677 | 20.09354 | 0.6444368 | 8.124225
26 | 154.22 | 6.5 | 23.72615 | 47.45231 | 0.4410407 | 11.01672
27 | 27.125 | 6.5 | 4.173077 | 8.346154 | 0.803557 | 5.72989
28 | 169.1 | 6.5 | 26.01538 | 52.03077 | 0.4189144 | 11.32066
29 | 22.391 | 6.5 | 3.444769 | 6.889538 | 0.8289357 | 5.336669
30 | 18.228 | 6.5 | 2.804308 | 5.608615 | 0.8526158 | 4.966857
31 | 85.404 | 6.5 | 13.13908 | 26.27815 | 0.5835964 | 9.008534
32 | 38.728 | 6.5 | 5.958154 | 11.91631 | 0.7474673 | 6.587704
33 | 28.527 | 6.5 | 4.388769 | 8.777538 | 0.7963365 | 5.841181
34 | 44.142 | 6.5 | 6.791077 | 13.58215 | 0.7238904 | 6.943735
35 | 98.906 | 6.5 | 15.21631 | 30.43262 | 0.5487929 | 9.506947
36 | 95.875 | 6.5 | 14.75 | 29.5 | 0.5562395 | 9.400755
37 | 162.88 | 6.5 | 25.05846 | 50.11692 | 0.4278876 | 11.19765
38 | 52.593 | 6.5 | 8.091231 | 16.18246 | 0.6899213 | 7.452048
39 | 15.719 | 6.5 | 2.418308 | 4.836615 | 0.8675525 | 4.732133
40 | 81.4 | 6.5 | 12.52308 | 25.04615 | 0.5947822 | 8.847201
41 | 28.755 | 6.5 | 4.423846 | 8.847692 | 0.7951746 | 5.859067
42 | 32.919 | 6.5 | 5.064462 | 10.12892 | 0.7745342 | 6.175671
43 | 102.52 | 6.5 | 15.77231 | 31.54462 | 0.5401704 | 9.629603
44 | 67.561 | 6.5 | 10.394 | 20.788 | 0.6369802 | 8.233509
45 | 7.8997 | 6.5 | 1.215338 | 2.430677 | 0.9176534 | 3.936454
46 | 32.571 | 6.5 | 5.010923 | 10.02185 | 0.7762181 | 6.14992
47 | 78.012 | 6.5 | 12.00185 | 24.00369 | 0.6045876 | 8.705318
48 | 58.637 | 6.5 | 9.021077 | 18.04215 | 0.6675191 | 7.784311
49 | 48.836 | 6.5 | 7.513231 | 15.02646 | 0.7046207 | 7.232755
50 | 39.048 | 6.5 | 6.007385 | 12.01477 | 0.7460312 | 6.609468
51 | 124.06 | 6.5 | 19.08615 | 38.17231 | 0.493918 | 10.28204
52 | 69.756 | 6.5 | 10.73169 | 21.46338 | 0.6298921 | 8.337157
53 | 24.888 | 6.5 | 3.828923 | 7.657846 | 0.8153529 | 5.547521
54 | 42.537 | 6.5 | 6.544154 | 13.08831 | 0.7307233 | 6.840826
55 | 126.36 | 6.5 | 19.44 | 38.88 | 0.489443 | 10.34467
56 | 211.26 | 6.5 | 32.50154 | 65.00308 | 0.3667788 | 12.02887
57 | 139.22 | 6.5 | 21.41846 | 42.83692 | 0.4658443 | 10.67357
58 | 46.437 | 6.5 | 7.144154 | 14.28831 | 0.7143391 | 7.087212
59 | 80.365 | 6.5 | 12.36385 | 24.72769 | 0.5977437 | 8.804393
60 | 76.063 | 6.5 | 11.702 | 23.404 | 0.6103761 | 8.621354
61 | 27.009 | 6.5 | 4.155231 | 8.310462 | 0.8041603 | 5.72058
62 | 152.6 | 6.5 | 23.47692 | 46.95385 | 0.4435916 | 10.98155
63 | 149.39 | 6.5 | 22.98308 | 45.96615 | 0.4487342 | 10.91056
64 | 165.18 | 6.5 | 25.41231 | 50.82462 | 0.4245251 | 11.24378
65 | 213.12 | 6.5 | 32.78769 | 65.57538 | 0.364776 | 12.05586
66 | 27.892 | 6.5 | 4.291077 | 8.582154 | 0.7995907 | 5.791055
67 | 24.409 | 6.5 | 3.755231 | 7.510462 | 0.8179239 | 5.507681
68 | 101.28 | 6.5 | 15.58154 | 31.16308 | 0.5430982 | 9.587991
69 | 38.728 | 6.5 | 5.958154 | 11.91631 | 0.7474673 | 6.587704
70 | 40.666 | 6.5 | 6.256308 | 12.51262 | 0.7388533 | 6.718092
71 | 49.453 | 6.5 | 7.608154 | 15.21631 | 0.7021639 | 7.269479
72 | 130.08 | 6.5 | 20.01231 | 40.02462 | 0.4823744 | 10.44343
73 | 37.104 | 6.5 | 5.708308 | 11.41662 | 0.7548419 | 6.475794
74 | 45.621 | 6.5 | 7.018615 | 14.03723 | 0.7177061 | 7.036683
75 | 58.6 | 6.5 | 9.015385 | 18.03077 | 0.6676518 | 7.782349
76 | 231.74 | 6.5 | 35.65231 | 71.30462 | 0.3458691 | 12.30981
77 | 69.408 | 6.5 | 10.67815 | 21.35631 | 0.6310053 | 8.320894
78 | 119.95 | 6.5 | 18.45385 | 36.90769 | 0.5021216 | 10.16699
79 | 58.232 | 6.5 | 8.958769 | 17.91754 | 0.6689747 | 7.762793
80 | 29.983 | 6.5 | 4.612769 | 9.225538 | 0.788974 | 5.954397
81 | 58.474 | 6.5 | 8.996 | 17.992 | 0.6681041 | 7.775663
82 | 180.92 | 6.5 | 27.83385 | 55.66769 | 0.4028597 | 11.53993
83 | 53.009 | 6.5 | 8.155231 | 16.31046 | 0.6883313 | 7.475707
84 | 17.544 | 6.5 | 2.699077 | 5.398154 | 0.8566366 | 4.903783
85 | 149.58 | 6.5 | 23.01231 | 46.02462 | 0.4484264 | 10.91481
86 | 91.208 | 6.5 | 14.032 | 28.064 | 0.5681091 | 9.230985
87 | 83.059 | 6.5 | 12.77831 | 25.55662 | 0.5900959 | 8.914859
88 | 48.719 | 6.5 | 7.495231 | 14.99046 | 0.7050886 | 7.225759
89 | 165.2 | 6.5 | 25.41538 | 50.83077 | 0.4244961 | 11.24418
90 | 14.3 | 6.5 | 2.2 | 4.4 | 0.8762341 | 4.595181
91 | 97.964 | 6.5 | 15.07138 | 30.14277 | 0.5510858 | 9.474275
92 | 44.782 | 6.5 | 6.889538 | 13.77908 | 0.7212013 | 6.984174
93 | 25.358 | 6.5 | 3.901231 | 7.802462 | 0.8128459 | 5.586338
94 | 60.654 | 6.5 | 9.331385 | 18.66277 | 0.6603633 | 7.889951
95 | 99.766 | 6.5 | 15.34862 | 30.69723 | 0.5467162 | 9.536518
96 | 135.12 | 6.5 | 20.78769 | 41.57538 | 0.4731171 | 10.57246
97 | 69.201 | 6.5 | 10.64631 | 21.29262 | 0.6316694 | 8.31119
98 | 165.32 | 6.5 | 25.43385 | 50.86769 | 0.4243221 | 11.24657
99 | 91.598 | 6.5 | 14.092 | 28.184 | 0.5670978 | 9.245474
100 | 120.82 | 6.5 | 18.58769 | 37.17538 | 0.5003624 | 10.19168
101 | 63.097 | 6.5 | 9.707231 | 19.41446 | 0.651899 | 8.014604
102 | 62.883 | 6.5 | 9.674308 | 19.34862 | 0.6526318 | 8.003825
103 | 66.855 | 6.5 | 10.28538 | 20.57077 | 0.6392941 | 8.199625
104 | 90.874 | 6.5 | 13.98062 | 27.96123 | 0.568978 | 9.218533
105 | 135.15 | 6.5 | 20.79231 | 41.58462 | 0.473063 | 10.57321
106 | 73.227 | 6.5 | 11.26569 | 22.53138 | 0.6189999 | 8.495985
107 | 14.241 | 6.5 | 2.190923 | 4.381846 | 0.8765989 | 4.589419
108 | 12.541 | 6.5 | 1.929385 | 3.858769 | 0.8872402 | 4.421008
109 | 90.39 | 6.5 | 13.90615 | 27.81231 | 0.5702419 | 9.200414
110 | 73.25 | 6.5 | 11.26923 | 22.53846 | 0.618929 | 8.497017
111 | 24.262 | 6.5 | 3.732615 | 7.465231 | 0.8187161 | 5.495398
112 | 40.37 | 6.5 | 6.210769 | 12.42154 | 0.7401561 | 6.698395
113 | 74.177 | 6.5 | 11.41185 | 22.82369 | 0.6160841 | 8.538411
114 | 54.888 | 6.5 | 8.444308 | 16.88862 | 0.68124 | 7.581084
115 | 25.258 | 6.5 | 3.885846 | 7.771692 | 0.813378 | 5.578102
116 | 61.774 | 6.5 | 9.503692 | 19.00738 | 0.6564557 | 7.947539
117 | 106.33 | 6.5 | 16.35846 | 32.71692 | 0.5313689 | 9.75447
118 | 76.988 | 6.5 | 11.84431 | 23.68862 | 0.6076151 | 8.661422
119 | 25.557 | 6.5 | 3.931846 | 7.863692 | 0.8117891 | 5.602692
120 | 17.192 | 6.5 | 2.644923 | 5.289846 | 0.8587206 | 4.87106
121 | 13.987 | 6.5 | 2.151846 | 4.303692 | 0.8781726 | 4.56455
122 | 32.604 | 6.5 | 5.016 | 10.032 | 0.7760581 | 6.152367
123 | 85.265 | 6.5 | 13.11769 | 26.23538 | 0.5839776 | 9.003044
124 | 95.116 | 6.5 | 14.63323 | 29.26646 | 0.558136 | 9.373672
125 | 65.969 | 6.5 | 10.14908 | 20.29815 | 0.6422218 | 8.156716
126 | 45.852 | 6.5 | 7.054154 | 14.10831 | 0.7167497 | 7.051041
127 | 71.667 | 6.5 | 11.02569 | 22.05138 | 0.6238483 | 8.425353
128 | 56.895 | 6.5 | 8.753077 | 17.50615 | 0.6738252 | 7.691017
129 | 56.265 | 6.5 | 8.656154 | 17.31231 | 0.6761353 | 7.656795
130 | 48.078 | 6.5 | 7.396615 | 14.79323 | 0.7076627 | 7.187246
131 | 71.068 | 6.5 | 10.93354 | 21.86708 | 0.6257302 | 8.397909
132 | 23.529 | 6.5 | 3.619846 | 7.239692 | 0.8226897 | 5.433743
133 | 161.22 | 6.5 | 24.80308 | 49.60615 | 0.4303477 | 11.16386
134 | 177.83 | 6.5 | 27.35846 | 54.71692 | 0.4069368 | 11.48435
135 | 28.095 | 6.5 | 4.322308 | 8.644615 | 0.7985475 | 5.80713
136 | 135.45 | 6.5 | 20.83846 | 41.67692 | 0.4725233 | 10.58072
137 | 168.76 | 6.5 | 25.96308 | 51.92615 | 0.4193951 | 11.31408
138 | 129.77 | 6.5 | 19.96462 | 39.92923 | 0.4829556 | 10.43532
139 | 60.585 | 6.5 | 9.320769 | 18.64154 | 0.6606056 | 7.886378
140 | 112.94 | 6.5 | 17.37538 | 34.75077 | 0.5167609 | 9.960971
141 | 72.843 | 6.5 | 11.20662 | 22.41323 | 0.6201864 | 8.478711
142 | 110.67 | 6.5 | 17.02615 | 34.05231 | 0.5216862 | 9.89145
143 | 90.561 | 6.5 | 13.93246 | 27.86492 | 0.5697947 | 9.206826
144 | 27.032 | 6.5 | 4.158769 | 8.317538 | 0.8040406 | 5.722427
145 | 59.772 | 6.5 | 9.195692 | 18.39138 | 0.6634735 | 7.844065
146 | 20.056 | 6.5 | 3.085538 | 6.171077 | 0.8420532 | 5.132162
147 | 24.684 | 6.5 | 3.797538 | 7.595077 | 0.8164459 | 5.530588
148 | 28.401 | 6.5 | 4.369385 | 8.738769 | 0.7969801 | 5.831272
149 | 110.44 | 6.5 | 16.99077 | 33.98154 | 0.5221905 | 9.884326
150 | 63.178 | 6.5 | 9.719692 | 19.43938 | 0.6516221 | 8.018676
151 | 12.938 | 6.5 | 1.990462 | 3.980923 | 0.8847321 | 4.460754
152 | 62.587 | 6.5 | 9.628769 | 19.25754 | 0.6536481 | 7.988873
153 | 99.266 | 6.5 | 15.27169 | 30.54338 | 0.5479216 | 9.519355
154 | 67.044 | 6.5 | 10.31446 | 20.62892 | 0.638673 | 8.208722
155 | 41.074 | 6.5 | 6.319077 | 12.63815 | 0.737065 | 6.745116
156 | 227.97 | 6.5 | 35.07231 | 70.14462 | 0.3495372 | 12.26065
157 | 82.832 | 6.5 | 12.74338 | 25.48677 | 0.5907327 | 8.905671
158 | 66.278 | 6.5 | 10.19662 | 20.39323 | 0.6411977 | 8.17173
159 | 168.26 | 6.5 | 25.88615 | 51.77231 | 0.4201041 | 11.30437
160 | 53.688 | 6.5 | 8.259692 | 16.51938 | 0.6857518 | 7.514066
161 | 43.171 | 6.5 | 6.641692 | 13.28338 | 0.7280089 | 6.881735
162 | 147.37 | 6.5 | 22.67231 | 45.34462 | 0.4520319 | 10.86498
163 | 87.245 | 6.5 | 13.42231 | 26.84462 | 0.5785932 | 9.080513
164 | 68.536 | 6.5 | 10.544 | 21.088 | 0.6338122 | 8.279863
165 | 85.082 | 6.5 | 13.08954 | 26.17908 | 0.5844803 | 8.995804
166 | 21.468 | 6.5 | 3.302769 | 6.605538 | 0.8340717 | 5.256699
167 | 96.925 | 6.5 | 14.91154 | 29.82308 | 0.5536371 | 9.437895
168 | 131.86 | 6.5 | 20.28615 | 40.57231 | 0.4790638 | 10.48962
169 | 154.75 | 6.5 | 23.80769 | 47.61538 | 0.4402126 | 11.02813
170 | 26.821 | 6.5 | 4.126308 | 8.252615 | 0.8051399 | 5.705457
171 | 36.779 | 6.5 | 5.658308 | 11.31662 | 0.7563353 | 6.453101
172 | 80.102 | 6.5 | 12.32338 | 24.64677 | 0.598501 | 8.793441
173 | 69.271 | 6.5 | 10.65708 | 21.31415 | 0.6314447 | 8.314474
174 | 60.113 | 6.5 | 9.248154 | 18.49631 | 0.6622675 | 7.861862
175 | 81.893 | 6.5 | 12.59892 | 25.19785 | 0.5933818 | 8.867429
176 | 152.3 | 6.5 | 23.43077 | 46.86154 | 0.4440672 | 10.97499
177 | 123.81 | 6.5 | 19.04769 | 38.09538 | 0.4944093 | 10.27515
178 | 55.443 | 6.5 | 8.529692 | 17.05938 | 0.6791733 | 7.611751
179 | 63.954 | 6.5 | 9.839077 | 19.67815 | 0.648981 | 8.057501
180 | 165.39 | 6.5 | 25.44462 | 50.88923 | 0.4242207 | 11.24796
181 | 137.14 | 6.5 | 21.09846 | 42.19692 | 0.4695057 | 10.62269
182 | 82.14 | 6.5 | 12.63692 | 25.27385 | 0.5926827 | 8.877525
183 | 75.977 | 6.5 | 11.68877 | 23.37754 | 0.6106341 | 8.617609
184 | 66.466 | 6.5 | 10.22554 | 20.45108 | 0.6405762 | 8.180839
185 | 45.515 | 6.5 | 7.002308 | 14.00462 | 0.7181458 | 7.03008
186 | 26.821 | 6.5 | 4.126308 | 8.252615 | 0.8051399 | 5.705457
187 | 23.601 | 6.5 | 3.630923 | 7.261846 | 0.8222977 | 5.439829
188 | 34.416 | 6.5 | 5.294769 | 10.58954 | 0.7673732 | 6.285027
189 | 77.846 | 6.5 | 11.97631 | 23.95262 | 0.6050763 | 8.698234