## GAM medium
# | l [um] | d [um] | a [um^2] | l/d
1 | 98.926 | 6.5 | 643.019 | 15.21938
2 | 14.302 | 6.5 | 92.963 | 2.200308
3 | 13.639 | 6.5 | 88.6535 | 2.098308
4 | 20.017 | 6.5 | 130.1105 | 3.079538
5 | 19.75 | 6.5 | 128.375 | 3.038462
6 | 52.292 | 6.5 | 339.898 | 8.044923
7 | 14.89 | 6.5 | 96.785 | 2.290769
8 | 20.903 | 6.5 | 135.8695 | 3.215846
9 | 135.94 | 6.5 | 883.61 | 20.91385
10 | 71.538 | 6.5 | 464.997 | 11.00585
11 | 23.894 | 6.5 | 155.311 | 3.676
12 | 26.273 | 6.5 | 170.7745 | 4.042
13 | 39.802 | 6.5 | 258.713 | 6.123385
14 | 44.81 | 6.5 | 291.265 | 6.893846
15 | 74.921 | 6.5 | 486.9865 | 11.52631
16 | 40.092 | 6.5 | 260.598 | 6.168
17 | 108.55 | 6.5 | 705.575 | 16.7
18 | 81.777 | 6.5 | 531.5505 | 12.58108
19 | 96.494 | 6.5 | 627.211 | 14.84523
20 | 33.142 | 6.5 | 215.423 | 5.098769
21 | 55.575 | 6.5 | 361.2375 | 8.55
22 | 107.06 | 6.5 | 695.89 | 16.47077
23 | 61.712 | 6.5 | 401.128 | 9.494154
24 | 60.32 | 6.5 | 392.08 | 9.28
25 | 65.304 | 6.5 | 424.476 | 10.04677
26 | 154.22 | 6.5 | 1002.43 | 23.72615
27 | 27.125 | 6.5 | 176.3125 | 4.173077
28 | 169.1 | 6.5 | 1099.15 | 26.01538
29 | 22.391 | 6.5 | 145.5415 | 3.444769
30 | 18.228 | 6.5 | 118.482 | 2.804308
31 | 85.404 | 6.5 | 555.126 | 13.13908
32 | 38.728 | 6.5 | 251.732 | 5.958154
33 | 28.527 | 6.5 | 185.4255 | 4.388769
34 | 44.142 | 6.5 | 286.923 | 6.791077
35 | 98.906 | 6.5 | 642.889 | 15.21631
36 | 95.875 | 6.5 | 623.1875 | 14.75
37 | 162.88 | 6.5 | 1058.72 | 25.05846
38 | 52.593 | 6.5 | 341.8545 | 8.091231
39 | 15.719 | 6.5 | 102.1735 | 2.418308
40 | 81.4 | 6.5 | 529.1 | 12.52308
41 | 28.755 | 6.5 | 186.9075 | 4.423846
42 | 32.919 | 6.5 | 213.9735 | 5.064462
43 | 102.52 | 6.5 | 666.38 | 15.77231
44 | 67.561 | 6.5 | 439.1465 | 10.394
45 | 7.8997 | 6.5 | 51.34805 | 1.215338
46 | 32.571 | 6.5 | 211.7115 | 5.010923
47 | 78.012 | 6.5 | 507.078 | 12.00185
48 | 58.637 | 6.5 | 381.1405 | 9.021077
49 | 48.836 | 6.5 | 317.434 | 7.513231
50 | 39.048 | 6.5 | 253.812 | 6.007385
51 | 124.06 | 6.5 | 806.39 | 19.08615
52 | 69.756 | 6.5 | 453.414 | 10.73169
53 | 24.888 | 6.5 | 161.772 | 3.828923
54 | 42.537 | 6.5 | 276.4905 | 6.544154
55 | 126.36 | 6.5 | 821.34 | 19.44
56 | 211.26 | 6.5 | 1373.19 | 32.50154
57 | 139.22 | 6.5 | 904.93 | 21.41846
58 | 46.437 | 6.5 | 301.8405 | 7.144154
59 | 80.365 | 6.5 | 522.3725 | 12.36385
60 | 76.063 | 6.5 | 494.4095 | 11.702
61 | 27.009 | 6.5 | 175.5585 | 4.155231
62 | 152.6 | 6.5 | 991.9 | 23.47692
63 | 149.39 | 6.5 | 971.035 | 22.98308
64 | 165.18 | 6.5 | 1073.67 | 25.41231
65 | 213.12 | 6.5 | 1385.28 | 32.78769
66 | 27.892 | 6.5 | 181.298 | 4.291077
67 | 24.409 | 6.5 | 158.6585 | 3.755231
68 | 101.28 | 6.5 | 658.32 | 15.58154
69 | 38.728 | 6.5 | 251.732 | 5.958154
70 | 40.666 | 6.5 | 264.329 | 6.256308
71 | 49.453 | 6.5 | 321.4445 | 7.608154
72 | 130.08 | 6.5 | 845.52 | 20.01231
73 | 37.104 | 6.5 | 241.176 | 5.708308
74 | 45.621 | 6.5 | 296.5365 | 7.018615
75 | 58.6 | 6.5 | 380.9 | 9.015385
76 | 231.74 | 6.5 | 1506.31 | 35.65231
77 | 69.408 | 6.5 | 451.152 | 10.67815
78 | 119.95 | 6.5 | 779.675 | 18.45385
79 | 58.232 | 6.5 | 378.508 | 8.958769
80 | 29.983 | 6.5 | 194.8895 | 4.612769
81 | 58.474 | 6.5 | 380.081 | 8.996
82 | 180.92 | 6.5 | 1175.98 | 27.83385
83 | 53.009 | 6.5 | 344.5585 | 8.155231
84 | 17.544 | 6.5 | 114.036 | 2.699077
85 | 149.58 | 6.5 | 972.27 | 23.01231
86 | 91.208 | 6.5 | 592.852 | 14.032
87 | 83.059 | 6.5 | 539.8835 | 12.77831
88 | 48.719 | 6.5 | 316.6735 | 7.495231
89 | 165.2 | 6.5 | 1073.8 | 25.41538
90 | 14.3 | 6.5 | 92.95 | 2.2
91 | 97.964 | 6.5 | 636.766 | 15.07138
92 | 44.782 | 6.5 | 291.083 | 6.889538
93 | 25.358 | 6.5 | 164.827 | 3.901231
94 | 60.654 | 6.5 | 394.251 | 9.331385
95 | 99.766 | 6.5 | 648.479 | 15.34862
96 | 135.12 | 6.5 | 878.28 | 20.78769
97 | 69.201 | 6.5 | 449.8065 | 10.64631
98 | 165.32 | 6.5 | 1074.58 | 25.43385
99 | 91.598 | 6.5 | 595.387 | 14.092
100 | 120.82 | 6.5 | 785.33 | 18.58769
101 | 63.097 | 6.5 | 410.1305 | 9.707231
102 | 62.883 | 6.5 | 408.7395 | 9.674308
103 | 66.855 | 6.5 | 434.5575 | 10.28538
104 | 90.874 | 6.5 | 590.681 | 13.98062
105 | 135.15 | 6.5 | 878.475 | 20.79231
106 | 73.227 | 6.5 | 475.9755 | 11.26569
107 | 14.241 | 6.5 | 92.5665 | 2.190923
108 | 12.541 | 6.5 | 81.5165 | 1.929385
109 | 90.39 | 6.5 | 587.535 | 13.90615
110 | 73.25 | 6.5 | 476.125 | 11.26923
111 | 24.262 | 6.5 | 157.703 | 3.732615
112 | 40.37 | 6.5 | 262.405 | 6.210769
113 | 74.177 | 6.5 | 482.1505 | 11.41185
114 | 54.888 | 6.5 | 356.772 | 8.444308
115 | 25.258 | 6.5 | 164.177 | 3.885846
116 | 61.774 | 6.5 | 401.531 | 9.503692
117 | 106.33 | 6.5 | 691.145 | 16.35846
118 | 76.988 | 6.5 | 500.422 | 11.84431
119 | 25.557 | 6.5 | 166.1205 | 3.931846
120 | 17.192 | 6.5 | 111.748 | 2.644923
121 | 13.987 | 6.5 | 90.9155 | 2.151846
122 | 32.604 | 6.5 | 211.926 | 5.016
123 | 85.265 | 6.5 | 554.2225 | 13.11769
124 | 95.116 | 6.5 | 618.254 | 14.63323
125 | 65.969 | 6.5 | 428.7985 | 10.14908
126 | 45.852 | 6.5 | 298.038 | 7.054154
127 | 71.667 | 6.5 | 465.8355 | 11.02569
128 | 56.895 | 6.5 | 369.8175 | 8.753077
129 | 56.265 | 6.5 | 365.7225 | 8.656154
130 | 48.078 | 6.5 | 312.507 | 7.396615
131 | 71.068 | 6.5 | 461.942 | 10.93354
132 | 23.529 | 6.5 | 152.9385 | 3.619846
133 | 161.22 | 6.5 | 1047.93 | 24.80308
134 | 177.83 | 6.5 | 1155.895 | 27.35846
135 | 28.095 | 6.5 | 182.6175 | 4.322308
136 | 135.45 | 6.5 | 880.425 | 20.83846
137 | 168.76 | 6.5 | 1096.94 | 25.96308
138 | 129.77 | 6.5 | 843.505 | 19.96462
139 | 60.585 | 6.5 | 393.8025 | 9.320769
140 | 112.94 | 6.5 | 734.11 | 17.37538
141 | 72.843 | 6.5 | 473.4795 | 11.20662
142 | 110.67 | 6.5 | 719.355 | 17.02615
143 | 90.561 | 6.5 | 588.6465 | 13.93246
144 | 27.032 | 6.5 | 175.708 | 4.158769
145 | 59.772 | 6.5 | 388.518 | 9.195692
146 | 20.056 | 6.5 | 130.364 | 3.085538
147 | 24.684 | 6.5 | 160.446 | 3.797538
148 | 28.401 | 6.5 | 184.6065 | 4.369385
149 | 110.44 | 6.5 | 717.86 | 16.99077
150 | 63.178 | 6.5 | 410.657 | 9.719692
151 | 12.938 | 6.5 | 84.097 | 1.990462
152 | 62.587 | 6.5 | 406.8155 | 9.628769
153 | 99.266 | 6.5 | 645.229 | 15.27169
154 | 67.044 | 6.5 | 435.786 | 10.31446
155 | 41.074 | 6.5 | 266.981 | 6.319077
156 | 227.97 | 6.5 | 1481.805 | 35.07231
157 | 82.832 | 6.5 | 538.408 | 12.74338
158 | 66.278 | 6.5 | 430.807 | 10.19662
159 | 168.26 | 6.5 | 1093.69 | 25.88615
160 | 53.688 | 6.5 | 348.972 | 8.259692
161 | 43.171 | 6.5 | 280.6115 | 6.641692
162 | 147.37 | 6.5 | 957.905 | 22.67231
163 | 87.245 | 6.5 | 567.0925 | 13.42231
164 | 68.536 | 6.5 | 445.484 | 10.544
165 | 85.082 | 6.5 | 553.033 | 13.08954
166 | 21.468 | 6.5 | 139.542 | 3.302769
167 | 96.925 | 6.5 | 630.0125 | 14.91154
168 | 131.86 | 6.5 | 857.09 | 20.28615
169 | 154.75 | 6.5 | 1005.875 | 23.80769
170 | 26.821 | 6.5 | 174.3365 | 4.126308
171 | 36.779 | 6.5 | 239.0635 | 5.658308
172 | 80.102 | 6.5 | 520.663 | 12.32338
173 | 69.271 | 6.5 | 450.2615 | 10.65708
174 | 60.113 | 6.5 | 390.7345 | 9.248154
175 | 81.893 | 6.5 | 532.3045 | 12.59892
176 | 152.3 | 6.5 | 989.95 | 23.43077
177 | 123.81 | 6.5 | 804.765 | 19.04769
178 | 55.443 | 6.5 | 360.3795 | 8.529692
179 | 63.954 | 6.5 | 415.701 | 9.839077
180 | 165.39 | 6.5 | 1075.035 | 25.44462
181 | 137.14 | 6.5 | 891.41 | 21.09846
182 | 82.14 | 6.5 | 533.91 | 12.63692
183 | 75.977 | 6.5 | 493.8505 | 11.68877
184 | 66.466 | 6.5 | 432.029 | 10.22554
185 | 45.515 | 6.5 | 295.8475 | 7.002308
186 | 26.821 | 6.5 | 174.3365 | 4.126308
187 | 23.601 | 6.5 | 153.4065 | 3.630923
188 | 34.416 | 6.5 | 223.704 | 5.294769
189 | 77.846 | 6.5 | 505.999 | 11.97631